## Sheet1
samplename | Disposition | cell_tier_group | cell_build_date | Tool | Channel | ML Screen | Reliability Result | Total Reliability Cycles | Last Reliability Cycle | recipe_name
MLB006AA-PS00-01 | Finished Cycling | Tier 1 | 2024-12-18 | Maccor23 | 49 | Pass | Stopped/Finished | 120 | 2025-01-02 | 6L A1 Track Cycle Reduced Points¦ 150kW ¦ 45 degC ¦ 5 Cycles ¦ 7 Laps/ Cycle ¦ 40 min rest after cycle ¦ Half (476 s) soft-start non-segmented 1C charge ¦ charge to 4.25 V C/5 cut ¦ No second charge ¦ 10 min rest post-ceiling ¦ 0.92 Charge Multiplier
MLB006AA-PS00-02 | Failed Cycling | Tier 1 | 2024-12-18 | Maccor23 | 65 | Pass | Short Failure | 101 | 2025-01-02 | 6L A1 Track Cycle Reduced Points¦ 150kW ¦ 45 degC ¦ 5 Cycles ¦ 7 Laps/ Cycle ¦ 40 min rest after cycle ¦ Half (476 s) soft-start non-segmented 1C charge ¦ charge to 4.25 V C/5 cut ¦ No second charge ¦ 10 min rest post-ceiling ¦ 0.92 Charge Multiplier
MLB006AA-PS00-03 | Failed Cycling | Tier 1 | 2024-12-18 | Maccor23 | 69 | Pass | Short Failure | 112 | 2025-01-02 | 6L A1 Track Cycle Reduced Points¦ 150kW ¦ 45 degC ¦ 5 Cycles ¦ 7 Laps/ Cycle ¦ 40 min rest after cycle ¦ Half (476 s) soft-start non-segmented 1C charge ¦ charge to 4.25 V C/5 cut ¦ No second charge ¦ 10 min rest post-ceiling ¦ 0.92 Charge Multiplier
MLB006AB-PS00-01 | Still Cycling | Tier 1 | 2024-12-19 | Maccor23 | 17 | Pass | In-Progress | 87 |  | 6L A1 Track Cycle Reduced Points ¦ 130kW ¦ 45 degC ¦ 5 Cycles ¦ 8 Laps/ Cycle ¦ 40 min rest after cycle ¦ Half (476 s) soft-start non-segmented 1C charge ¦ charge to 4.25 V C/5 cut ¦ No second charge ¦ 10 min rest post-ceiling ¦ 0.92 Charge Multiplier
MLB006AB-PS00-02 | Still Cycling | Tier 1 | 2024-12-19 | Maccor23 | 57 | Pass | In-Progress | 87 |  | 6L A1 Track Cycle Reduced Points ¦ 130kW ¦ 45 degC ¦ 5 Cycles ¦ 8 Laps/ Cycle ¦ 40 min rest after cycle ¦ Half (476 s) soft-start non-segmented 1C charge ¦ charge to 4.25 V C/5 cut ¦ No second charge ¦ 10 min rest post-ceiling ¦ 0.92 Charge Multiplier
MLB006AD-PS00-01 | Still Cycling | Tier 1 | 2024-12-26 | Maccor23 | 77 | Pass | In-Progress | 88 |  | 6L A1 Track Cycle Reduced Points ¦ 130kW ¦ 45 degC ¦ 5 Cycles ¦ 8 Laps/ Cycle ¦ 40 min rest after cycle ¦ Half (476 s) soft-start non-segmented 1C charge ¦ charge to 4.25 V C/5 cut ¦ No second charge ¦ 10 min rest post-ceiling ¦ 0.92 Charge Multiplier
MLB006AD-PS00-02 | Still Cycling | Tier 1 | 2024-12-26 | Maccor23 | 81 | Pass | In-Progress | 88 |  | 6L A1 Track Cycle Reduced Points ¦ 130kW ¦ 45 degC ¦ 5 Cycles ¦ 8 Laps/ Cycle ¦ 40 min rest after cycle ¦ Half (476 s) soft-start non-segmented 1C charge ¦ charge to 4.25 V C/5 cut ¦ No second charge ¦ 10 min rest post-ceiling ¦ 0.92 Charge Multiplier
MLB006AD-PS00-03 | Failed Cycling | Tier 1 | 2024-12-26 | Maccor23 | 85 | Pass | Short Failure | 79 | 2025-01-16 | 6L A1 Track Cycle Reduced Points ¦ 130kW ¦ 45 degC ¦ 5 Cycles ¦ 8 Laps/ Cycle ¦ 40 min rest after cycle ¦ Half (476 s) soft-start non-segmented 1C charge ¦ charge to 4.25 V C/5 cut ¦ No second charge ¦ 10 min rest post-ceiling ¦ 0.92 Charge Multiplier
MLB006AD-PS00-04 | Still Cycling | Tier 1 | 2024-12-26 | Maccor23 | 89 | Pass | In-Progress | 88 |  | 6L A1 Track Cycle Reduced Points ¦ 130kW ¦ 45 degC ¦ 5 Cycles ¦ 8 Laps/ Cycle ¦ 40 min rest after cycle ¦ Half (476 s) soft-start non-segmented 1C charge ¦ charge to 4.25 V C/5 cut ¦ No second charge ¦ 10 min rest post-ceiling ¦ 0.92 Charge Multiplier
MLB006AD-PS00-05 | Still Cycling | Tier 1 | 2024-12-26 | Maccor23 | 37 | Pass | In-Progress | 88 |  | 6L A1 Track Cycle Reduced Points ¦ 130kW ¦ 45 degC ¦ 5 Cycles ¦ 8 Laps/ Cycle ¦ 40 min rest after cycle ¦ Half (476 s) soft-start non-segmented 1C charge ¦ charge to 4.25 V C/5 cut ¦ No second charge ¦ 10 min rest post-ceiling ¦ 0.92 Charge Multiplier
MLB006AD-PS00-06 | Finished Cycling | Tier 1 | 2024-12-26 | Maccor23 | 69 | Pass | Stopped/Finished | 60 | 2025-01-08 | 6L A1 Track Cycle Reduced Points ¦ 130kW ¦ 45 degC ¦ 5 Cycles ¦ 8 Laps/ Cycle ¦ 40 min rest after cycle ¦ Half (476 s) soft-start non-segmented 1C charge ¦ charge to 4.25 V C/5 cut ¦ No second charge ¦ 10 min rest post-ceiling ¦ 0.92 Charge Multiplier
MLB006AD-PS00-07 | Failed Cycling | Tier 1 | 2024-12-26 | Maccor23 | 73 | Pass | Short Failure | 8 | 2025-01-06 | 6L A1 Track Cycle Reduced Points ¦ 130kW ¦ 45 degC ¦ 5 Cycles ¦ 8 Laps/ Cycle ¦ 40 min rest after cycle ¦ Half (476 s) soft-start non-segmented 1C charge ¦ charge to 4.25 V C/5 cut ¦ No second charge ¦ 10 min rest post-ceiling ¦ 0.92 Charge Multiplier
MLB006AC-PS00-01 | Still Cycling | Tier 1 | 2024-12-30 | Maccor23 | 61 | Pass | In-Progress | 88 |  | 6L A1 Track Cycle Reduced Points ¦ 130kW ¦ 45 degC ¦ 5 Cycles ¦ 8 Laps/ Cycle ¦ 40 min rest after cycle ¦ Half (476 s) soft-start non-segmented 1C charge ¦ charge to 4.25 V C/5 cut ¦ No second charge ¦ 10 min rest post-ceiling ¦ 0.92 Charge Multiplier
MLB006AC-PS00-02 | Still Cycling | Tier 1 | 2024-12-30 | Maccor23 | 65 | Pass | In-Progress | 88 |  | 6L A1 Track Cycle Reduced Points ¦ 130kW ¦ 45 degC ¦ 5 Cycles ¦ 8 Laps/ Cycle ¦ 40 min rest after cycle ¦ Half (476 s) soft-start non-segmented 1C charge ¦ charge to 4.25 V C/5 cut ¦ No second charge ¦ 10 min rest post-ceiling ¦ 0.92 Charge Multiplier
MLB006AC-PS00-03 | Failed Cycling | Tier 1 | 2024-12-30 | Maccor23 | 17 | Pass | Short Failure | 45 | 2025-01-07 | 6L A1 Track Cycle Reduced Points ¦ 130kW ¦ 45 degC ¦ 5 Cycles ¦ 8 Laps/ Cycle ¦ 40 min rest after cycle ¦ Half (476 s) soft-start non-segmented 1C charge ¦ charge to 4.25 V C/5 cut ¦ No second charge ¦ 10 min rest post-ceiling ¦ 0.92 Charge Multiplier
MLB006AC-PS00-04 | Failed Cycling | Tier 1 | 2024-12-30 | Maccor23 | 69 | Pass | Short Failure | 86 | 2025-01-16 | 6L A1 Track Cycle Reduced Points ¦ 130kW ¦ 45 degC ¦ 5 Cycles ¦ 8 Laps/ Cycle ¦ 40 min rest after cycle ¦ Half (476 s) soft-start non-segmented 1C charge ¦ charge to 4.25 V C/5 cut ¦ No second charge ¦ 10 min rest post-ceiling ¦ 0.92 Charge Multiplier
MLD007AS-PS02-01 | Finished Screening | Tier 3 | 2025-01-02 | SJ2-Maccor42 | 1 | Pass
MLD007AS-PS02-02 | Finished Screening | Tier 3 | 2025-01-02 | SJ2-Maccor42 | 2 | Pass
MLD007AS-PS02-03 | Finished Screening | Tier 3 | 2025-01-02 | SJ2-Maccor42 | 3 | Fail
MLD007AS-PS02-04 | Finished Screening | Tier 3 | 2025-01-02 | SJ2-Maccor42 | 4 | Pass
MLB006AE-PS00-01 | Finished Cycling | Tier 1 | 2025-01-03 | Maccor23 | 13 | Pass | Stopped/Finished | 60 | 2025-01-14 | 6L A1 Track Cycle Reduced Points ¦ 130kW ¦ 45 degC ¦ 5 Cycles ¦ 8 Laps/ Cycle ¦ 40 min rest after cycle ¦ Half (476 s) soft-start non-segmented 1C charge ¦ charge to 4.25 V C/5 cut ¦ No second charge ¦ 10 min rest post-ceiling ¦ 0.92 Charge Multiplier
MLB006AE-PS00-02 | Failed Cycling | Tier 1 | 2025-01-03 | Maccor23 | 17 | Pass | Short Failure | 47 | 2025-01-13 | 6L A1 Track Cycle Reduced Points ¦ 130kW ¦ 45 degC ¦ 5 Cycles ¦ 8 Laps/ Cycle ¦ 40 min rest after cycle ¦ Half (476 s) soft-start non-segmented 1C charge ¦ charge to 4.25 V C/5 cut ¦ No second charge ¦ 10 min rest post-ceiling ¦ 0.92 Charge Multiplier
MLB006AE-PS00-03 | Finished Cycling | Tier 1 | 2025-01-03 | Maccor23 | 21 | Pass | Stopped/Finished | 60 | 2025-01-14 | 6L A1 Track Cycle Reduced Points ¦ 130kW ¦ 45 degC ¦ 5 Cycles ¦ 8 Laps/ Cycle ¦ 40 min rest after cycle ¦ Half (476 s) soft-start non-segmented 1C charge ¦ charge to 4.25 V C/5 cut ¦ No second charge ¦ 10 min rest post-ceiling ¦ 0.92 Charge Multiplier
MLB006AE-PS00-04 | Failed Cycling | Tier 1 | 2025-01-03 | Maccor23 | 41 | Pass | Short Failure | 16 | 2025-01-10 | 6L A1 Track Cycle Reduced Points ¦ 130kW ¦ 45 degC ¦ 5 Cycles ¦ 8 Laps/ Cycle ¦ 40 min rest after cycle ¦ Half (476 s) soft-start non-segmented 1C charge ¦ charge to 4.25 V C/5 cut ¦ No second charge ¦ 10 min rest post-ceiling ¦ 0.92 Charge Multiplier
MLB006AE-PS00-05 | Failed Cycling | Tier 1 | 2025-01-03 | Maccor23 | 73 | Pass | Short Failure | 44 | 2025-01-13 | 6L A1 Track Cycle Reduced Points ¦ 130kW ¦ 45 degC ¦ 5 Cycles ¦ 8 Laps/ Cycle ¦ 40 min rest after cycle ¦ Half (476 s) soft-start non-segmented 1C charge ¦ charge to 4.25 V C/5 cut ¦ No second charge ¦ 10 min rest post-ceiling ¦ 0.92 Charge Multiplier
MLB006AE-PS00-06 | Finished Cycling | Tier 1 | 2025-01-03 | Maccor23 | 93 | Pass | Stopped/Finished | 60 | 2025-01-14 | 6L A1 Track Cycle Reduced Points ¦ 130kW ¦ 45 degC ¦ 5 Cycles ¦ 8 Laps/ Cycle ¦ 40 min rest after cycle ¦ Half (476 s) soft-start non-segmented 1C charge ¦ charge to 4.25 V C/5 cut ¦ No second charge ¦ 10 min rest post-ceiling ¦ 0.92 Charge Multiplier
MLB006AF-PS00-01 | Finished Screening | Tier 1 | 2025-01-06 | SJ2-Maccor42 | 13 | Fail
MLB006AF-PS00-02 | Finished Screening | Tier 1 | 2025-01-06 | SJ2-Maccor42 | 14 | Fail
MLB006AF-PS00-03 | Still Cycling | Tier 1 | 2025-01-06 | Maccor23 | 1 | Pass | In-Progress | 54 | 2025-01-16 | 6L A1 Track Cycle Reduced Points ¦ 130kW ¦ 45 degC ¦ 5 Cycles ¦ 8 Laps/ Cycle ¦ 40 min rest after cycle ¦ Half (476 s) soft-start non-segmented 1C charge ¦ charge to 4.25 V C/5 cut ¦ No second charge ¦ 10 min rest post-ceiling ¦ 0.92 Charge Multiplier
MLD007AT-PS01-01 | Finished Screening | Tier 2 | 2025-01-07 | SJ2-Maccor42 | 49 | Pass
MLD007AT-PS01-02 | Finished Screening | Tier 2 | 2025-01-07 | SJ2-Maccor42 | 50 | Fail
MLD007AT-PS01-03 | Finished Screening | Tier 2 | 2025-01-07 | SJ2-Maccor42 | 51 | Fail
MLD007AT-PS01-04 | Finished Screening | Tier 2 | 2025-01-07 | SJ2-Maccor42 | 52 | Pass
MLD007AT-PS01-05 | Finished Screening | Tier 2 | 2025-01-07 | SJ2-Maccor42 | 53 | Fail
MLD007AT-PS01-06 | Finished Screening | Tier 2 | 2025-01-07 | SJ2-Maccor42 | 54 | Pass
MLB006AG-PS00-01 | Still Cycling | Tier 1 | 2025-01-08 | Maccor23 | 5 | Pass | In-Progress | 54 | 2025-01-16 | 6L A1 Track Cycle Reduced Points ¦ 130kW ¦ 45 degC ¦ 5 Cycles ¦ 8 Laps/ Cycle ¦ 40 min rest after cycle ¦ Half (476 s) soft-start non-segmented 1C charge ¦ charge to 4.25 V C/5 cut ¦ No second charge ¦ 10 min rest post-ceiling ¦ 0.92 Charge Multiplier
MLB006AG-PS00-02 | Still Cycling | Tier 1 | 2025-01-08 | Maccor23 | 9 | Pass | In-Progress | 54 |  | 6L A1 Track Cycle Reduced Points ¦ 130kW ¦ 45 degC ¦ 5 Cycles ¦ 8 Laps/ Cycle ¦ 40 min rest after cycle ¦ Half (476 s) soft-start non-segmented 1C charge ¦ charge to 4.25 V C/5 cut ¦ No second charge ¦ 10 min rest post-ceiling ¦ 0.92 Charge Multiplier
MLB006AG-PS00-03 | Still Cycling | Tier 1 | 2025-01-08 | Maccor23 | 25 | Pass | In-Progress | 54 | 2025-01-16 | 6L A1 Track Cycle Reduced Points ¦ 130kW ¦ 45 degC ¦ 5 Cycles ¦ 8 Laps/ Cycle ¦ 40 min rest after cycle ¦ Half (476 s) soft-start non-segmented 1C charge ¦ charge to 4.25 V C/5 cut ¦ No second charge ¦ 10 min rest post-ceiling ¦ 0.92 Charge Multiplier
MLB006AG-PS00-04 | Still Cycling | Tier 1 | 2025-01-08 | Maccor23 | 29 | Pass | In-Progress | 54 |  | 6L A1 Track Cycle Reduced Points ¦ 130kW ¦ 45 degC ¦ 5 Cycles ¦ 8 Laps/ Cycle ¦ 40 min rest after cycle ¦ Half (476 s) soft-start non-segmented 1C charge ¦ charge to 4.25 V C/5 cut ¦ No second charge ¦ 10 min rest post-ceiling ¦ 0.92 Charge Multiplier
MLB006AG-PS00-05 | Still Cycling | Tier 1 | 2025-01-08 | Maccor23 | 33 | Pass | In-Progress | 54 |  | 6L A1 Track Cycle Reduced Points ¦ 130kW ¦ 45 degC ¦ 5 Cycles ¦ 8 Laps/ Cycle ¦ 40 min rest after cycle ¦ Half (476 s) soft-start non-segmented 1C charge ¦ charge to 4.25 V C/5 cut ¦ No second charge ¦ 10 min rest post-ceiling ¦ 0.92 Charge Multiplier
MLB006AH-PS00-01 | Finished Screening | Tier 1 | 2025-01-09 | SJ2-Maccor42 | 13 | Pass
MLB006AH-PS00-02 | Finished Screening | Tier 1 | 2025-01-09 | SJ2-Maccor42 | 14 | Pass
MLB006AH-PS00-03 | Finished Screening | Tier 1 | 2025-01-09 | SJ2-Maccor42 | 16 | Pass
MLB006AH-PS00-04 | Finished Screening | Tier 1 | 2025-01-09 | SJ2-Maccor42 | 18 | Pass
MLB006AH-PS00-05 | Finished Screening | Tier 1 | 2025-01-09 | SJ2-Maccor42 | 19 | Pass
MLD023AA-PS00-01 | Finished Screening | Tier 2 | 2025-01-09 | SJ2-Maccor42 | 25 | Pass
MLD023AA-PS00-02 | Finished Screening | Tier 2 | 2025-01-09 | SJ2-Maccor42 | 26 | Pass
MLD023AA-PS00-03 | Finished Screening | Tier 1 | 2025-01-09 | SJ2-Maccor42 | 27 | Fail
MLD023AA-PS00-04 | Finished Screening | Tier 2 | 2025-01-09 | SJ2-Maccor42 | 29 | Pass
MLB006AJ-PS00-01 | Finished Screening | Tier 1 | 2025-01-10 | SJ2-Maccor42 | 69 | Fail
MLB006AJ-PS00-02 | Finished Screening | Tier 1 | 2025-01-10 | SJ2-Maccor42 | 70 | Pass
MLB006AJ-PS00-03 | Finished Screening | Tier 1 | 2025-01-10 | SJ2-Maccor42 | 71 | Pass
MLD007AU-PS00-01 | Finished Screening | Tier 1 | 2025-01-10 | SJ2-Maccor42 | 61 | Pass
MLD007AU-PS00-02 | Finished Screening | Tier 1 | 2025-01-10 | SJ2-Maccor42 | 62 | Pass
MLD007AU-PS00-03 | Finished Screening | Tier 1 | 2025-01-10 | SJ2-Maccor42 | 63 | Pass
MLD007AU-PS00-04 | Finished Screening | Tier 1 | 2025-01-10 | SJ2-Maccor42 | 64 | Pass
MLD007AU-PS00-05 | Finished Screening | Tier 1 | 2025-01-10 | SJ2-Maccor42 | 65 | Pass
MLD007AU-PS00-06 | Finished Screening | Tier 1 | 2025-01-10 | SJ2-Maccor42 | 66 | Pass
MLD007AU-PS00-07 | Finished Screening | Tier 1 | 2025-01-10 | SJ2-Maccor42 | 67 | Pass
MLD007AU-PS00-08 | Finished Screening | Tier 1 | 2025-01-10 | SJ2-Maccor42 | 68 | Pass
MLB006AK-PS00-01 | Finished Screening | Tier 1 | 2025-01-13 | SJ2-Maccor42 | 25 | Pass
MLB006AK-PS00-02 | Finished Screening | Tier 1 | 2025-01-13 | SJ2-Maccor42 | 26 | Pass
MLB006AK-PS00-03 | Finished Screening | Tier 1 | 2025-01-13 | SJ2-Maccor42 | 27 | Pass
MLD007AV-PS00-01 | Finished Screening | Tier 3 | 2025-01-14 | SJ2-Maccor42 | 37 | Pass
MLD007AV-PS00-02 | Finished Screening | Tier 1 | 2025-01-14 | SJ2-Maccor42 | 38 | Pass
MLD007AV-PS00-03 | Finished Screening | Tier 1 | 2025-01-14 | SJ2-Maccor42 | 39 | Pass
MLD007AV-PS00-04 | Finished Screening | Tier 3 | 2025-01-14 | SJ2-Maccor42 | 40 | Fail
MLD007AV-PS00-05 | Finished Screening | Tier 1 | 2025-01-14 | SJ2-Maccor42 | 41 | Fail
MLD023AB-PS00-01 | Finished Screening | Tier 1 | 2025-01-15 | SJ2-Maccor42 | 54 | Fail
MLD023AB-PS00-02 | Finished Screening | Tier 1 | 2025-01-15 | SJ2-Maccor42 | 55 | Fail
MLD023AB-PS00-03 | Still Screening | Tier 1 | 2025-01-15 | SJ2-Maccor42 | 56 | Pass
MLD023AB-PS00-04 | Still Screening | Tier 1 | 2025-01-15 | SJ2-Maccor42 | 57 | Pass
MLD023AB-PS00-05 | Still Screening | Tier 1 | 2025-01-15 | SJ2-Maccor42 | 58 | Pass
MLD023AB-PS00-06 | Still Screening | Tier 1 | 2025-01-15 | SJ2-Maccor42 | 59 | Pass