## Sheet1
samplename | Disposition | cell_tier_group | cell_build_date | Tool | Channel | ML Screen | Reliability Result | Total Reliability Cycles | Last Reliability Cycle | recipe_name
MLB003AA-PS00-01 | Failed Cycling | Tier 1 | 2024-11-07 | Maccor22 | 77 | Pass | Short Failure | 75 | 2024-11-22 | 6L A1 Track Cycle Reduced Points ¦ 45 degC ¦ 5 Cycles ¦ 7 Laps/ Cycle ¦ 40 min rest after cycle ¦ Half (476 s) soft-start non-segmented 1C charge ¦ charge to 4.25 V C/20 cut ¦ No second charge ¦ 10 min rest post-ceiling ¦ 0.85 Charge Multiplier
MLB003AA-PS00-02 | Failed Cycling | Tier 1 | 2024-11-07 | Maccor23 | 17 | Pass | Short Failure | 128 | 2024-12-01 | 6L A1 Track Cycle Reduced Points ¦ 45 degC ¦ 5 Cycles ¦ 7 Laps/ Cycle ¦ 40 min rest after cycle ¦ Half (476 s) soft-start non-segmented 1C charge ¦ charge to 4.25 V C/20 cut ¦ No second charge ¦ 10 min rest post-ceiling ¦ 0.85 Charge Multiplier
MLB003AB-PS00-01 | Finished Screening | Tier 1 | 2024-11-07 | SJ2-Maccor42 | 23 | Fail
MLB003AB-PS00-02 | Failed Cycling | Tier 1 | 2024-11-07 | Maccor23 | 81 | Pass | Short Failure | 5 | 2024-11-14 | 6L A1 Track Cycle Reduced Points ¦ 45 degC ¦ 5 Cycles ¦ 7 Laps/ Cycle ¦ 40 min rest after cycle ¦ Half (476 s) soft-start non-segmented 1C charge ¦ charge to 4.25 V C/20 cut ¦ No second charge ¦ 10 min rest post-ceiling ¦ 0.85 Charge Multiplier
MLB003AC-PS00-01 | Finished Screening | Tier 1 | 2024-11-11 | SJ2-Maccor42 | 13 | Fail
MLB003AC-PS00-02 | Failed Cycling | Tier 1 | 2024-11-11 | Maccor23 | 33 | Pass | Short Failure | 6 | 2024-11-14 | 6L A1 Track Cycle Reduced Points ¦ 45 degC ¦ 5 Cycles ¦ 7 Laps/ Cycle ¦ 40 min rest after cycle ¦ Half (476 s) soft-start non-segmented 1C charge ¦ charge to 4.25 V C/20 cut ¦ No second charge ¦ 10 min rest post-ceiling ¦ 0.85 Charge Multiplier
MLB003AC-PS00-03 | Failed Cycling | Tier 1 | 2024-11-11 | Maccor22 | 61 | Pass | Short Failure | 118 | 2024-11-29 | 6L A1 Track Cycle Reduced Points ¦ 45 degC ¦ 5 Cycles ¦ 7 Laps/ Cycle ¦ 40 min rest after cycle ¦ Half (476 s) soft-start non-segmented 1C charge ¦ charge to 4.25 V C/20 cut ¦ No second charge ¦ 10 min rest post-ceiling ¦ 0.85 Charge Multiplier
MLB003AC-PS00-04 | Failed Cycling | Tier 1 | 2024-11-11 | Maccor23 | 49 | Pass | Short Failure | 163 | 2024-12-07 | 6L A1 Track Cycle Reduced Points ¦ 45 degC ¦ 5 Cycles ¦ 7 Laps/ Cycle ¦ 40 min rest after cycle ¦ Half (476 s) soft-start non-segmented 1C charge ¦ charge to 4.25 V C/20 cut ¦ No second charge ¦ 10 min rest post-ceiling ¦ 0.85 Charge Multiplier
MLB003AC-PS00-05 | Finished Screening | Tier 2 | 2024-11-11 | SJ2-Maccor42 | 17 | Pass
MLB003AC-PS00-06 | Finished Screening | Tier 2 | 2024-11-11 | SJ2-Maccor42 | 18 | Pass
MLB003AC-PS00-07 | Failed Cycling | Tier 1 | 2024-11-11 | Maccor23 | 69 | Pass | Short Failure | 48 | 2024-11-19 | 6L A1 Track Cycle Reduced Points ¦ 45 degC ¦ 5 Cycles ¦ 7 Laps/ Cycle ¦ 40 min rest after cycle ¦ Half (476 s) soft-start non-segmented 1C charge ¦ charge to 4.25 V C/20 cut ¦ No second charge ¦ 10 min rest post-ceiling ¦ 0.85 Charge Multiplier
MLB003AC-PS00-08 | Finished Screening | Tier 1 | 2024-11-11 | SJ2-Maccor42 | 20 | Fail
MLB003AC-PS00-09 | Failed Cycling | Tier 1 | 2024-11-11 | Maccor23 | 73 | Pass | Short Failure | 10 | 2024-11-17 | 6L A1 Track Cycle Reduced Points ¦ 45 degC ¦ 5 Cycles ¦ 7 Laps/ Cycle ¦ 40 min rest after cycle ¦ Half (476 s) soft-start non-segmented 1C charge ¦ charge to 4.25 V C/20 cut ¦ No second charge ¦ 10 min rest post-ceiling ¦ SOVE
MLB003AC-PS00-10 | Failed Cycling | Tier 1 | 2024-11-11 | Maccor23 | 77 | Pass | Short Failure | 59 | 2024-11-27 | 6L A1 Track Cycle Reduced Points ¦ 45 degC ¦ 5 Cycles ¦ 7 Laps/ Cycle ¦ 40 min rest after cycle ¦ Half (476 s) soft-start non-segmented 1C charge ¦ charge to 4.25 V C/20 cut ¦ No second charge ¦ 10 min rest post-ceiling ¦ 0.85 Charge Multiplier
MLB003AD-PS00-01 | Failed Cycling | Tier 1 | 2024-11-13 | Maccor23 | 5 | Pass | Short Failure | 65 | 2024-11-30 | 6L A1 Track Cycle Reduced Points ¦ 45 degC ¦ 5 Cycles ¦ 7 Laps/ Cycle ¦ 40 min rest after cycle ¦ Half (476 s) soft-start non-segmented 1C charge ¦ charge to 4.25 V C/20 cut ¦ No second charge ¦ 10 min rest post-ceiling ¦ 0.85 Charge Multiplier
MLB003AD-PS00-02 | Failed Cycling | Tier 1 | 2024-11-13 | Maccor23 | 13 | Pass | Short Failure | 72 | 2024-11-27 | 6L A1 Track Cycle Reduced Points ¦ 45 degC ¦ 5 Cycles ¦ 7 Laps/ Cycle ¦ 40 min rest after cycle ¦ Half (476 s) soft-start non-segmented 1C charge ¦ charge to 4.25 V C/20 cut ¦ No second charge ¦ 10 min rest post-ceiling ¦ 0.85 Charge Multiplier
MLB003AD-PS00-03 | Finished Cycling | Tier 1 | 2024-11-13 | Maccor23 | 85 | Fail | Stopped/Finished | 8 | 2024-11-16 | 6L A1 Track Cycle Reduced Points ¦ 45 degC ¦ 5 Cycles ¦ 7 Laps/ Cycle ¦ 40 min rest after cycle ¦ Half (476 s) soft-start non-segmented 1C charge ¦ charge to 4.25 V C/20 cut ¦ No second charge ¦ 10 min rest post-ceiling ¦ 0.85 Charge Multiplier
MLB003AD-PS00-04 | Failed Cycling | Tier 1 | 2024-11-13 | Maccor22 | 53 | Pass | Short Failure | 115 | 2024-12-04 | 6L A1 Track Cycle Reduced Points ¦ 45 degC ¦ 5 Cycles ¦ 7 Laps/ Cycle ¦ 40 min rest after cycle ¦ Half (476 s) soft-start non-segmented 1C charge ¦ charge to 4.25 V C/20 cut ¦ No second charge ¦ 10 min rest post-ceiling ¦ 0.85 Charge Multiplier
MLB004AA-PS00-01 | Finished Screening | Tier 2 | 2024-11-13 | SJ2-Maccor40 | 14 | Pass
MLB004AA-PS00-02 | Finished Screening | Tier 2 | 2024-11-13 | SJ2-Maccor40 | 16 | Pass
MLB003AF-PS00-01 | Finished Screening | Tier 2 | 2024-11-14 | SJ2-Maccor40 | 25 | Pass
MLB003AG-PS00-01 | Failed Cycling | Tier 1 | 2024-11-15 | Maccor23 | 25 | Pass | Short Failure | 28 | 2024-11-26 | 6L A1 Track Cycle Reduced Points ¦ 45 degC ¦ 5 Cycles ¦ 7 Laps/ Cycle ¦ 40 min rest after cycle ¦ Half (476 s) soft-start non-segmented 1C charge ¦ charge to 4.25 V C/20 cut ¦ No second charge ¦ 10 min rest post-ceiling ¦ SOVE
MLB003AG-PS00-02 | Finished Cycling | Tier 1 | 2024-11-15 | Maccor23 | 53 | Pass | Stopped/Finished | 60 | 2024-11-28 | 6L A1 Track Cycle Reduced Points ¦ 45 degC ¦ 5 Cycles ¦ 7 Laps/ Cycle ¦ 40 min rest after cycle ¦ Half (476 s) soft-start non-segmented 1C charge ¦ charge to 4.25 V C/20 cut ¦ No second charge ¦ 10 min rest post-ceiling ¦ SOVE
MLB003AG-PS00-03 | Failed Cycling | Tier 1 | 2024-11-15 | Maccor23 | 57 | Pass | Short Failure | 42 | 2024-11-27 | 6L A1 Track Cycle Reduced Points ¦ 45 degC ¦ 5 Cycles ¦ 7 Laps/ Cycle ¦ 40 min rest after cycle ¦ Half (476 s) soft-start non-segmented 1C charge ¦ charge to 4.25 V C/20 cut ¦ No second charge ¦ 10 min rest post-ceiling ¦ SOVE
MLB003AH-PS00-01 | Failed Cycling | Tier 1 | 2024-11-18 | Maccor22 | 5 | Pass | Short Failure | 110 | 2024-12-08 | 6L A1 Track Cycle Reduced Points ¦ 45 degC ¦ 5 Cycles ¦ 7 Laps/ Cycle ¦ 40 min rest after cycle ¦ Half (476 s) soft-start non-segmented 1C charge ¦ charge to 4.25 V C/20 cut ¦ No second charge ¦ 10 min rest post-ceiling ¦ 0.85 Charge Multiplier
MLB003AH-PS00-02 | Finished Screening | Tier 2 | 2024-11-18 | SJ2-Maccor40 | 14 | Pass
MLB003AH-PS00-03 | Failed Cycling | Tier 1 | 2024-11-18 | Maccor22 | 17 | Pass | Short Failure | 75 | 2024-12-04 | 6L A1 Track Cycle Reduced Points ¦ 45 degC ¦ 5 Cycles ¦ 7 Laps/ Cycle ¦ 40 min rest after cycle ¦ Half (476 s) soft-start non-segmented 1C charge ¦ charge to 4.25 V C/20 cut ¦ No second charge ¦ 10 min rest post-ceiling ¦ 0.85 Charge Multiplier
MLB003AH-PS00-04 | Failed Cycling | Tier 1 | 2024-11-18 | Maccor22 | 73 | Pass | Short Failure | 96 | 2024-12-06 | 6L A1 Track Cycle Reduced Points ¦ 45 degC ¦ 5 Cycles ¦ 7 Laps/ Cycle ¦ 40 min rest after cycle ¦ Half (476 s) soft-start non-segmented 1C charge ¦ charge to 4.25 V C/20 cut ¦ No second charge ¦ 10 min rest post-ceiling ¦ 0.85 Charge Multiplier
MLB003AH-PS00-05 | Failed Cycling | Tier 1 | 2024-11-18 | Maccor23 | 45 | Pass | Short Failure | 78 | 2024-12-05 | 6L A1 Track Cycle Reduced Points ¦ 45 degC ¦ 5 Cycles ¦ 7 Laps/ Cycle ¦ 40 min rest after cycle ¦ Half (476 s) soft-start non-segmented 1C charge ¦ charge to 4.25 V C/20 cut ¦ No second charge ¦ 10 min rest post-ceiling ¦ 0.85 Charge Multiplier
MLB003AH-PS00-06 | Finished Screening | Tier 2 | 2024-11-18 | SJ2-Maccor40 | 18 | Fail
MLB003AH-PS00-07 | Failed Cycling | Tier 1 | 2024-11-18 | Maccor23 | 89 | Pass | Short Failure | 91 | 2024-12-06 | 6L A1 Track Cycle Reduced Points ¦ 45 degC ¦ 5 Cycles ¦ 7 Laps/ Cycle ¦ 40 min rest after cycle ¦ Half (476 s) soft-start non-segmented 1C charge ¦ charge to 4.25 V C/20 cut ¦ No second charge ¦ 10 min rest post-ceiling ¦ 0.85 Charge Multiplier
MLB003AJ-PS00-01 | Finished Screening | Tier 1 | 2024-11-21 | SJ2-Maccor42 | 29 | Fail
MLB003AJ-PS00-02 | Finished Screening | Tier 1 | 2024-11-21 | SJ2-Maccor42 | 30 | Pass
MLB004AB-PS00-01 | Finished Screening | Tier 2 | 2024-11-21 | SJ2-Maccor42 | 25 | Fail
MLB004AB-PS00-02 | Finished Screening | Tier 2 | 2024-11-21 | SJ2-Maccor42 | 26 | Pass
MLB003AK-PS00-01 | Failed Cycling | Tier 1 | 2024-11-26 | Maccor23 | 21 | Pass | Short Failure | 29 | 2024-12-08 | 6L A1 Track Cycle Reduced Points ¦ 45 degC ¦ 5 Cycles ¦ 7 Laps/ Cycle ¦ 40 min rest after cycle ¦ Half (476 s) soft-start non-segmented 1C charge ¦ charge to 4.25 V C/20 cut ¦ No second charge ¦ 10 min rest post-ceiling ¦ 0.85 Charge Multiplier
MLB003AK-PS00-03 | Failed Cycling | Tier 1 | 2024-11-26 | Maccor23 | 17 | Pass | Short Failure | 2 | 2024-12-05 | 6L A1 Track Cycle Reduced Points ¦ 45 degC ¦ 5 Cycles ¦ 7 Laps/ Cycle ¦ 40 min rest after cycle ¦ Half (476 s) soft-start non-segmented 1C charge ¦ charge to 4.25 V C/20 cut ¦ No second charge ¦ 10 min rest post-ceiling ¦ 0.85 Charge Multiplier
MLB003AK-PS00-04 | Finished Screening | Tier 1 | 2024-11-26 | SJ2-Maccor42 | 3 | Fail
MLB003AK-PS00-05 | Still Cycling | Tier 1 | 2024-11-26 | Maccor23 | 13 | Pass | In-Progress | 47 |  | 6L A1 Track Cycle Reduced Points ¦ 45 degC ¦ 5 Cycles ¦ 7 Laps/ Cycle ¦ 40 min rest after cycle ¦ Half (476 s) soft-start non-segmented 1C charge ¦ charge to 4.25 V C/20 cut ¦ No second charge ¦ 10 min rest post-ceiling ¦ 0.85 Charge Multiplier
MLB003AK-PS00-06 | Still Cycling | Tier 1 | 2024-11-26 | Maccor23 | 29 | Pass | In-Progress | 47 |  | 6L A1 Track Cycle Reduced Points ¦ 45 degC ¦ 5 Cycles ¦ 7 Laps/ Cycle ¦ 40 min rest after cycle ¦ Half (476 s) soft-start non-segmented 1C charge ¦ charge to 4.25 V C/20 cut ¦ No second charge ¦ 10 min rest post-ceiling ¦ 0.85 Charge Multiplier
MLB003AE-PS00-01 | Failed Cycling | Tier 1 | 2024-11-27 | Maccor23 | 9 | Pass | Short Failure | 45 | 2024-12-09 | 6L A1 Track Cycle Reduced Points ¦ 45 degC ¦ 5 Cycles ¦ 7 Laps/ Cycle ¦ 40 min rest after cycle ¦ Half (476 s) soft-start non-segmented 1C charge ¦ charge to 4.25 V C/20 cut ¦ No second charge ¦ 10 min rest post-ceiling ¦ 0.85 Charge Multiplier
MLB003AE-PS00-02 | Failed Cycling | Tier 1 | 2024-11-27 | Maccor23 | 5 | Pass | Short Failure | 6 | 2024-12-05 | 6L A1 Track Cycle Reduced Points ¦ 45 degC ¦ 5 Cycles ¦ 7 Laps/ Cycle ¦ 40 min rest after cycle ¦ Half (476 s) soft-start non-segmented 1C charge ¦ charge to 4.25 V C/20 cut ¦ No second charge ¦ 10 min rest post-ceiling ¦ 0.85 Charge Multiplier
MLB003AE-PS00-03 | Still Cycling | Tier 1 | 2024-11-27 | Maccor23 | 1 | Pass | In-Progress | 47 |  | 6L A1 Track Cycle Reduced Points ¦ 45 degC ¦ 5 Cycles ¦ 7 Laps/ Cycle ¦ 40 min rest after cycle ¦ Half (476 s) soft-start non-segmented 1C charge ¦ charge to 4.25 V C/20 cut ¦ No second charge ¦ 10 min rest post-ceiling ¦ 0.85 Charge Multiplier
MLB004AC-PS00-01 | Finished Screening | Tier 2 | 2024-11-27 | SJ2-Maccor42 | 7 | Pass
MLB004AC-PS00-02 | Finished Screening | Tier 2 | 2024-11-27 | SJ2-Maccor42 | 9 | Pass
MLB004AC-PS00-03 | Finished Screening | Tier 2 | 2024-11-27 | SJ2-Maccor42 | 10 | Fail
MLB004AC-PS00-04 | Finished Screening | Tier 2 | 2024-11-27 | SJ2-Maccor42 | 11 | Pass
MLB003AL-PS00-01 | Finished Screening | Tier 1 | 2024-12-02 | SJ2-Maccor40 | 1 | Fail
QSC022AA-PS00-01 | Finished Screening | Tier 1 | 2024-12-04 | SJ2-Maccor42 | 1 | Pass
QSC022AA-PS00-02 | Finished Screening | Tier 1 | 2024-12-04 | SJ2-Maccor42 | 2 | Fail
QSC022AA-PS00-03 | Finished Screening | Tier 1 | 2024-12-04 | SJ2-Maccor42 | 3 | Pass
QSC022AA-PS00-04 | Finished Screening | Tier 1 | 2024-12-04 | SJ2-Maccor42 | 4 | Pass
QSC022AA-PS00-05 | Finished Screening | Tier 1 | 2024-12-04 | SJ2-Maccor42 | 5 | Fail
QSC022AB-PS00-01 | Finished Screening | Tier 1 | 2024-12-05 | SJ2-Maccor42 | 5 | Pass
QSC022AB-PS00-02 | Finished Screening | Tier 1 | 2024-12-05 | SJ2-Maccor42 | 6 | Pass
QSC022AC-PS00-01 | Finished Screening | Tier 1 | 2024-12-06 | SJ2-Maccor42 | 14 | Fail
QSC022AC-PS00-02 | Finished Screening | Tier 1 | 2024-12-06 | SJ2-Maccor42 | 15 | Pass
QSC022AC-PS00-03 | Finished Screening | Tier 1 | 2024-12-06 | SJ2-Maccor42 | 16 | Pass